## 1. Project Journey
OCM Dataset Integration — Project Journey & Approach
Step | Phase | What We Did | Key Finding / Decision | Status
1 | Problem Definition | Prof. Taniike asked to incorporate OCM literature data (≤2019, 3,852 samples) into ML model trained on internal lab data (2025, 89,074 samples) | Goal: improve model robustness without hurting in-distribution accuracy | ✅ Done
2 | Exploratory Data Analysis | Analysed Y(C2) distributions, element usage patterns, preparation method diversity, and publication year trends | Significant domain gap confirmed: mean Y(C2) differs by 3.42% (t=−32.2, p=2.3×10⁻²⁰²). Literature has 15+ prep methods vs our 1. | ✅ Done
3 | PCA Domain Gap Visualisation | Projected 65-element feature vectors onto 2D PCA plane for both datasets | Visual confirmation that 78.5% of literature samples are out-of-distribution relative to our lab's chemical space | ✅ Done
4 | Baseline Established | Trained LightGBM on internal 89k samples only (no literature). 5-fold asymmetric cross-validation. | Baseline CV RMSE = 2.133%. This is the number all methods must beat. | ✅ Done
5 | Naive Concatenation (Method 1) | Simply appended all 3,852 literature rows to training data and retrained | RMSE WORSENED to 2.241% (+5.1%). Label shift and covariate shift caused contradictory gradients. | ✅ Done — rejected
6 | DRST Filter (Method 2) | Trained logistic classifier to score each literature sample by P(ours¦x). Kept 782 samples above threshold τ=0.30. | RMSE ~2.18% (tau=0.30) / best 2.127% over the full sweep = no gain over baseline. Filtering removes foreign chemistry but not the label shift. | ✅ Done
7 | KMM Reweighting (Method 3) | Quadratic program assigns per-sample importance weights to literature; 78.5% receive near-zero weight | RMSE 2.261% (+6.0%, worse). Soft alternative to hard DRST filter (r=0.792 with DRST); still injects biased literature labels, so it also fails to beat baseline. | ✅ Done
8 | Publication Bias Correction (Method 4) | Quantile-normalised literature Y(C2) to match our empirical distribution, then concatenated | RMSE improved to 2.044% (−4.2%). Reduces label shift but not covariate shift. | ✅ Done
9 | Two-Stage Fine-Tuning — Direction A (Method 5) | Stage 1: XGBoost pre-trained on DRST-filtered literature only → generates lit_prior_prediction as 68th feature. Stage 2: LightGBM trained on internal 89k with prior as additional input. | BEST RESULT: RMSE 1.907% (−10.6%), 10/10 seeds p<1e-14, held-out 2.097→1.892. OOD (leak-free): 6.53→6.77 (≈baseline); old 6.53→3.60 was leakage. | ✅ Done — best method
10 | SHAP Analysis | TreeExplainer on 3,000-sample subsample. Beeswarm, bar, dependence, parity/residual plots generated. | lit_prior_prediction is the #1 feature. Identified ceiling effect: Y>15% samples under-predicted by mean −4.16%. | ✅ Done
11 | Stacking Leakage Identified | Found that Stage 1 generates in-sample predictions for train_idx (Stage 1 saw these samples during training). Stage 2 learns coefficient calibrated to near-perfect priors. | CV RMSE is still unbiased (val_idx always OOS). Fix: train Stage 1 on literature only → all internal predictions become OOS. | ⚠️ Fix pending
12 | LaTeX / HTML Presentation | Built 8-slide horizontal Beamer + HTML deck covering datasets, domain gap, methods table, pipeline, results, SHAP, next steps. | Presentation pushed to feature branch claude/add-catalyst-dataset-orerR | ✅ Done

## 2. Dataset Stats
Dataset Statistics
Property | Internal (Lab) | Literature (Public) | Notes
Source | JAIST Taniike Lab | OCM literature 1982–2019 | Collected from published papers
Sample count | 89,074 | 3,852 | 23× more internal data
Year | 2025 | ≤ 2019 | No temporal overlap
Preparation method | Impregnation only | 15+ methods | Sol-gel, coprecipitation, combustion…
Mean Y(C2) | 5.245% | 8.670% | Δ = 3.425% (highly significant)
Std Y(C2) | ~3.1% | ~5.4% | Literature more spread out
Y(C2) range | 0% – ~22% | 0% – ~35% | Literature has more high-yield extremes
Features | 65 element wt% + Temp + Prep | Same schema | Total 68 features after prior added
Missing conditions | GHSV, CH₄/O₂, Pressure | GHSV, CH₄/O₂, Pressure | Root cause of ceiling effect at Y>15%
Role in model | Training + Validation | Transfer / OOD test set | Literature never used as val_idx
Y(C2) Distribution Comparison — Statistical Test
Statistic | Internal | Literature | Interpretation
Mean Y(C2) | 5.245% | 8.670% | Literature reports 3.4% higher yield on average
Difference (Δ) | — | −3.425% | Literature minus internal
t-statistic | — | −32.20 | Extremely large — signal is real, not noise
p-value | — | 2.3 × 10⁻²⁰² | Essentially zero — distributions are different
Interpretation | — | — | Datasets cannot be merged without bias correction; label shift is real and large

## 3. Method Comparison
Method Comparison — Cross-Validated RMSE (5-fold Asymmetric)
# | Method | Core Mechanism | CV RMSE (%) | Δ vs Baseline | Verdict
0 | Baseline (no literature) | LightGBM on 89k internal samples only. No transfer. | 2.133 | — | Reference point
1 | Naive concatenation | All 3,852 literature rows added with equal weight. | 2.241 | +5.1% ❌ | Rejected — label shift and covariate shift degrade performance
2 | DRST (τ=0.30) | Logistic classifier scores P(ours¦x). Keep 782/3852 samples above threshold. | 2.181 | +2.3% ❌ | Filtering alone does not beat baseline (best over sweep 2.127)
3 | KMM reweighting | QP solver assigns per-sample weights. 78.5% receive near-zero weight. | 2.261 | +6.0% ❌ | Soft alternative to DRST; correlated (r=0.792) but also worse than baseline
4 | Publication bias correction | Quantile-normalise literature Y(C2) to match internal distribution. | 2.044 | −4.2% ✓ | Addresses label shift only; does not fix covariate shift
5 | Two-stage fine-tuning (Dir. A) ★ | DRST filter → Stage 1 XGBoost on literature only → lit_prior_prediction as 68th feature → Stage 2 LightGBM on internal labels. | 1.907 | −10.6% ✅ | BEST — separates knowledge transfer from label supervision
CV protocol: 5-fold split applied ONLY to internal 89k samples. Literature always in training pool, never in validation folds. This is called asymmetric cross-validation.

## 4. OOD Robustness
Out-of-Distribution (OOD) Robustness Test
OOD test set: 2,139 literature samples from NON-Impregnation preparation methods (e.g. sol-gel, coprecipitation, combustion). These samples were NEVER used in any training or validation fold. This is a true held-out generalization test.
Method | OOD RMSE (%) | Δ vs Baseline | What This Shows
Baseline (no literature) | 6.53 | — | Model trained only on impregnation data; reference point
DRST-filtered + raw labels | 6.11 | −6.4% | Leak-free; small honest gain on unseen prep methods
Full impreg-lit + raw labels | 6.05 | −7.4% | Leak-free; best honest OOD — literature-scale prior helps most
Two-stage PFT (DRST + QN) | 6.77 | +3.7% | Leak-free; QN calibrates to lab scale → slightly worse OOD (the trade-off)
OLD 'two-stage' (3.60, leaky) | 3.62 | −44.6% ✗ | REPRODUCED ONLY WITH LEAKAGE — prior trained on the OOD test rows/labels
Correction & key insight: the old −45% OOD (3.60) was DATA LEAKAGE — the Stage-1 prior was trained on the OOD test rows and their labels (reproduced here as 3.62). Leak-free, OOD gains are modest (~6.0–6.8). Quantile normalisation (QN) improves in-distribution accuracy but slightly worsens OOD — a deliberate trade-off. The strong, honest result is in-distribution: −10.6%, 10/10 seeds, p<1e-14, held-out.

## 5. Element Usage
Element Usage — Internal vs Literature Datasets (% of samples containing element)
Element | Internal (%) | Literature (%) | Difference (Lit−Int) | Observation
Ba | 33.5 | ~8 | −25.5 | Dominates lab data; rare in literature
Si | ~3 | 31.8 | +28.8 | Literature-dominant — silica supports common
Na | ~4 | 30.1 | +26.1 | Literature-dominant — Na promoters widely studied
Mn | ~5 | 28.4 | +23.4 | Literature-dominant — Mn/Mg catalysts common
La | ~8 | ~22 | +14 | More common in literature
Ce | ~6 | ~18 | +12 | Ceria more common in literature
Sr | 7.5 | 11.1 | +3.6 | Shared element — present in BOTH datasets
Ca | ~5 | ~12 | +7 | More common in literature
Mg | ~4 | ~20 | +16 | Magnesia supports more common in literature
Li | ~3 | ~15 | +12 | Alkali promoters — literature-heavier
W | ~2 | ~10 | +8 | Tungstate catalysts in literature
Ti | ~2 | ~8 | +6 | Titania supports in literature
Important correction: Sr (strontium) appears in BOTH datasets (ours 7.5%, lit 11.1%). It is NOT exclusive to literature. Always verify element claims against actual data before stating them in a presentation.

## 6. SHAP Analysis
SHAP Feature Importance — Two-Stage Model (3,000 sample subsample)
Rank | Feature | Direction of Effect | SHAP Magnitude | Chemistry Interpretation
1 | lit_prior_prediction | ↑ Positive | Highest | Literature chemistry knowledge is actively used by Stage 2 — transfer learning is working
2 | Temperature_C | ↑ Positive | High | Higher reaction temperature drives C2 selectivity; well-established in OCM literature
3 | Ba_wt% | ↑ Positive | High | Barium oxide is the dominant active phase in our impregnation catalysts
4 | Mn_wt% | ↑ Positive | Medium | Mn promoters improve lattice oxygen supply for C-H activation
5 | La_wt% | ↑ Positive | Medium | Lanthanum stabilises active sites; common high-yield promoter in literature
6 | Ce_wt% | ↑ Positive | Medium | Ceria provides redox cycling; enhances O₂ activation
7 | Li_wt% | Mixed | Medium | Alkali promoters affect basicity — too little or too much reduces yield
8 | Na_wt% | ↓ Negative | Low-Med | High Na loadings sinter the catalyst surface in lab data
9 | Si_wt% | ↓ Negative | Low-Med | Silica support reduces surface basicity needed for OCM
10 | W_wt% | Mixed | Low | Tungstate phases effective in some catalyst families but not our impregnation protocol
Method: shap.TreeExplainer on the final LightGBM model. 3,000 samples randomly drawn from the full dataset. Beeswarm plot shows each sample's SHAP value per feature. Direction: positive SHAP = feature value pushes prediction higher.

## 7. Residual Analysis
Residual Analysis by Y(C2) Range — Ceiling Effect Diagnosis
Residual = predicted Y(C2) − actual Y(C2). Negative mean residual means the model systematically UNDER-predicts that range.
Y(C2) Range | RMSE (%) | Mean Residual (%) | Sample Count (approx) | Interpretation
0 – 3% | 1.427 | ≈ 0.0 | ~35,000 | Well-calibrated — bulk of lab data falls here
3 – 6% | 1.476 | ≈ 0.0 | ~30,000 | Well-calibrated — good coverage in training
6 – 10% | 1.950 | ≈ −0.3 | ~15,000 | Slight under-prediction begins
10 – 15% | 2.582 | ≈ −1.5 | ~7,000 | Clear under-prediction; fewer training samples
> 15% | 4.695 | −4.159 | ~2,000 | CEILING EFFECT: systematic −4.2% bias; missing GHSV/CH₄:O₂
Root Cause: Missing Reaction Condition Features
Missing Feature | Typical Range | Effect on Y(C2) | Impact on Model
GHSV (gas hourly space velocity) | 5,000 – 200,000 mL/(g·h) | Higher GHSV → lower conversion, affects selectivity trade-off | Model cannot distinguish fast-flow from slow-flow experiments → mixes regimes
CH₄/O₂ ratio | 2:1 – 10:1 | Directly controls C2 selectivity vs CO₂ formation | Critical variable for high-yield recipes; absent → ceiling at Y>15%
Reaction pressure | 1 – 10 atm | Pressure affects equilibrium and conversion depth | Atmospheric vs pressurised runs look identical in our feature set
Contact time / W/F | Varies widely | Determines actual conversion regardless of GHSV alone | Without this, high-yield samples at long contact time are under-predicted
Adding GHSV and CH₄/O₂ ratio is the single highest-impact improvement available. Expected to reduce Y>15% RMSE from 4.695% to ~2.5% and eliminate the −4.2% mean bias.

## 8. Methodological Notes
Key Methodological Decisions & Caveats
Topic | Current Implementation | Issue / Caveat | Recommended Fix
CV Protocol | 5-fold asymmetric: split internal 89k into folds; literature always in training, never in val. | Cannot evaluate how well the model generalises to truly new literature conditions. | Keep asymmetric CV for RMSE reporting; use OOD test set as the generalization metric.
Stage 1 Training Data | Stage 1 XGBoost trained on (DRST-filtered literature + train_fold internal samples). | In-sample predictions generated for train_fold — Stage 2 trains on near-perfect priors. Slight calibration mismatch at deployment. | Train Stage 1 on literature only → all internal priors become out-of-sample. One-line fix, no performance loss expected.
DRST Threshold τ | τ=0.30 selected by manual sweep (keeps 782/3852 samples). | Threshold not tuned via nested CV — may be slightly suboptimal. | Grid search τ ∈ {0.2, 0.25, 0.30, 0.35, 0.40} in nested CV; expect small gain.
Publication Bias | Quantile normalization corrects label distribution shift. | Only corrects marginal Y(C2) distribution; does not fix conditional shift (different mechanisms producing same yield). | Requires domain knowledge to correct conditional bias; flag as a limitation.
Y(C2) Inflation Claim | Literature mean 8.67% vs internal 5.25% — difference is 3.42%. | Partly due to publication bias (only successes published), partly due to missing reaction conditions that were set favorably in published experiments. | State both causes in any publication. Do not attribute entirely to bias.
Two-Stage Bias Protection | Stage 2 trains only on internal labels — literature biases cannot directly corrupt labels. | Stage 1 biases (systematic errors in XGBoost prior) CAN propagate to Stage 2 via the prior feature. Effect suppressed by 89k internal data volume but not zero. | Correct statement: 'substantially protected from direct label bias; structural Stage 1 biases are suppressed but not eliminated.'
OOD Test Set | 2,139 held-out non-Impregnation literature samples, never seen during training. | These samples come from a specific preparation method subset. True generalization to novel catalyst families not validated. | Collect and test on new lab experiments using diverse preparation methods.

## 9. Next Steps
Next Steps — Prioritised Action Plan
Priority | Action | Effort | Expected Impact | Why
P1 — Immediate | Fix Stage 1 stacking leakage: train Stage 1 on literature only | Low (1-line code change + re-run notebook ~30 min) | RMSE likely unchanged or slightly better; results more defensible | Current in-sample prediction for train_fold causes slight over-trust in prior at deployment
P2 — High Impact | Collect GHSV, CH₄/O₂ ratio, pressure for existing internal experiments | Medium (data collection, ~weeks) | High: expect Y>15% RMSE to drop from 4.70% to ~2.5%; eliminates −4.2% bias | Missing reaction conditions are the #1 accuracy ceiling identified by SHAP + residual analysis
P3 — Medium Impact | Re-run two-stage model with expanded feature set (after P2) | Low (re-run notebook) | Further RMSE reduction; lit_prior may become less dominant if conditions are explicit | Reaction conditions explain variance currently attributed to catalyst composition
P4 — Medium | Tune DRST threshold τ via nested CV | Medium (nested grid search) | 0.3–0.5% RMSE improvement estimated | Current τ=0.30 was manually selected; proper search may find better balance
P5 — Low (future) | Explore neural domain adaptation (DANN, CORAL) as Stage 1 replacement | High (new model architecture) | Uncertain; potentially 5–15% additional OOD improvement | Only justifiable after conditions added (P2). XGBoost prior may already be near-optimal.
P6 — Validation | Synthesise 5–10 new catalysts from literature recipes and test in lab | High (experimental work) | Ground-truth validation of OOD predictions | Current OOD test uses literature labels — actual lab synthesis would validate the transfer claim